## Sheet1
Phase | T | X(AL) | X(MG) | Type | Value
LIQUID | 1080 | 0.2 | 0.8 | MIX_HM | -1400
LIQUID | 1080 | 0.4 | 0.6 | MIX_HM | -2050
LIQUID | 1080 | 0.6 | 0.4 | MIX_HM | -2200
LIQUID | 1080 | 0.8 | 0.2 | MIX_HM | -1600
HCP_A3 | 298.15 | 0.75 | 0.25 | MIX_HM | 525
HCP_A3 | 298.15 | 0.5 | 0.5 | MIX_HM | 1174
HCP_A3 | 298.15 | 0.25 | 0.75 | MIX_HM | 852
FCC_A1 | 298.15 | 0.75 | 0.25 | MIX_HM | 372
FCC_A1 | 298.15 | 0.5 | 0.5 | MIX_HM | 394
FCC_A1 | 298.15 | 0.25 | 0.75 | MIX_HM | 146